## DOE
Date | Ozone AlOx | Aims | Pieces of wafers |  | broken wafers | Cycle | Temperature（℃） | [6 empty] | Ar (sccm) | O3 (sccm) | TMA |  | Ozone
|  |  | polished | origin |  |  | T1 | T2 | T3 | T4 | T5 | T6 | T7 |  |  | Turn on (s) | Turn off (s) | Turn on (s) | Turn off (s)
20210902 | Run15 | Ozone process intial development | 24 |  |  | 500 | 200 | 200 | 200 | 200 | 200 | 200 |  | 1500 | 4000 | 4.5 | 12.5 | 6 | 16
20210903 | Run16 | Ozone process intial development | 24 |  | 1 | 500 | 200 | 200 | 200 | 200 | 200 | 200 |  | 1700 | 4000 | 4.5 | 12.5 | 6 | 16
20210907 | Run17 | decrease the ozone flow and increase purge time | 24 |  |  | 500 | 200 | 200 | 200 | 200 | 200 | 200 |  | 1700 | 3000 | 4.5 | 12.5 | 8 | 16
20210908 | Run18 | increase TMA pulse | 24 |  |  | 500 | 200 | 200 | 200 | 200 | 200 | 200 |  | 1700 | 3000 | 5 | 12 | 8 | 16
| Run19 | increase Ar to improve the whole boat uniformity | 24 |  | 1 | 500 | 200 | 200 | 200 | 200 | 200 | 200 |  | 2500 | 3000 | 5 | 12 | 8 | 16
20210909 | Run20 | decrease the process time | 24 |  |  | 500 | 200 | 200 | 200 | 200 | 200 | 200 |  | 2500 | 3000 | 5 | 12 | 8 | 10
20210910 | Run21 | decrease the process time | 24 |  |  | 500 | 200 | 200 | 200 | 200 | 200 | 200 |  | 2500 | 3000 | 5 | 8 | 8 | 10
| Run22 | decrease the process time | 24 |  |  | 500 | 200 | 200 | 200 | 200 | 200 | 200 |  | 2500 | 3000 | 5 | 7 | 7 | 8

## RUN 15
Thickness
工位 | SE testing point | [8 empty] | AVE | WIW | WTW | GPC
| 1 | 2 | 3 | 4 | 5 | 6 | 7 | 8 | 9
A-3-1 | 53.11 | 52.73 | 54.08 | 55.85 | 53.57 | 54.12 | 56.24 | 56.92 | 56.7 | 54.81 | 3.822% | 8.356% | 0.10962
A-14-1 | 54.85 | 53.94 | 54.05 | 55.15 | 55.31 | 55.77 | 58.57 | 58.87 | 57.82 | 56.04 | 4.399% |  | 0.112073
A-26-1 | 53.44 | 53.3 | 54.17 | 54.03 | 52.91 | 53.14 | 56.71 | 56.28 | 54.71 | 54.3 | 3.499% |  | 0.108598
B-3-1 | 51.79 | 51.72 | 52.99 | 52.52 | 51.82 | 52.35 | 52.78 | 52.15 | 53.23 | 52.37 | 1.442% |  | 0.104744
B-14-1 | 53.29 | 52.4 | 53.2 | 52.78 | 52.07 | 53.72 | 53.69 | 52.6 | 53.36 | 53.01 | 1.556% |  | 0.106024
B-26-1 | 52.57 | 51.71 | 53.09 | 53.16 | 51.13 | 52.32 | 52.32 | 52.32 | 53.38 | 52.44 | 2.145% |  | 0.104889
C-3-1 | 51.61 | 50.83 | 52.13 | 52.03 | 50.3 | 51.43 | 51.76 | 51.4 | 52.21 | 51.52 | 1.854% |  | 0.103044
C-14-1 | 53.47 | 52.53 | 51.59 | 52.17 | 52.2 | 53.19 | 53.23 | 51.88 | 52.53 | 52.53 | 1.789% |  | 0.105064
C-26-1 | 52.37 | 51.56 | 52.43 | 52.18 | 50.74 | 51.75 | 52.24 | 51.29 | 52.27 | 51.87 | 1.629% |  | 0.10374
D-3-1 | 51.75 | 52.04 | 52.17 | 52.04 | 51.3 | 51.94 | 52.42 | 51.7 | 52.98 | 52.04 | 1.614% |  | 0.104076
D-14-1 | 53.84 | 52.24 | 51.99 | 51.7 | 51.96 | 53.11 | 53.25 | 52.31 | 51.79 | 52.47 | 2.039% |  | 0.104931
D-26-1 | 51.48 | 52 | 52.57 | 51.77 | 50.11 | 51.58 | 52.01 | 51.06 | 51.74 | 51.59 | 2.384% |  | 0.103182
E-3-1 | 50.39 | 49.94 | 50.57 | 51.01 | 49.72 | 50.2 | 50.49 | 51.94 | 50.68 | 50.55 | 2.196% |  | 0.101098
E-14-1 | 53.53 | 52.33 | 51.34 | 52.74 | 53.38 | 53.71 | 54.81 | 54.09 | 54.09 | 53.34 | 3.253% |  | 0.106671
E-26-1 | 51.38 | 50.01 | 50.65 | 50.61 | 49.79 | 50.56 | 50.58 | 50.12 | 51.01 | 50.52 | 1.574% |  | 0.101047
F-3-1 | 49.85 | 48.98 | 49.36 | 49.35 | 48.92 | 49.38 | 50.33 | 49.15 | 49.95 | 49.47 | 1.425% |  | 0.098949
F-14-1 | 52.11 | 51.34 | 50.23 | 49.83 | 50.64 | 51.16 | 52.01 | 51.22 | 50.22 | 50.97 | 2.236% |  | 0.101947
F-26-1 | 50.26 | 49.22 | 50.21 | 49.11 | 48.26 | 49.84 | 50.17 | 49.62 | 50.64 | 49.7 | 2.394% |  | 0.099407
G-3-1 | 48.56 | 47.91 | 48.75 | 48.46 | 48.09 | 48.28 | 49.83 | 48.12 | 49.83 | 48.65 | 1.973% |  | 0.097296
G-14-1 | 51.42 | 50.24 | 49.77 | 49.4 | 50.32 | 51.31 | 51.11 | 50.96 | 49.42 | 50.44 | 2.002% |  | 0.100878
G-26-1 | 49.4 | 47.88 | 48.3 | 48.35 | 47.04 | 48.07 | 48.86 | 48.5 | 49.11 | 48.39 | 2.439% |  | 0.09678
H-3-1 | 48.06 | 46.89 | 46.69 | 46.98 | 47.03 | 47.88 | 48.28 | 47.47 | 47.88 | 47.46 | 1.675% |  | 0.094924
H-14-1 | 51.43 | 49.82 | 49.18 | 48.79 | 49.63 | 50.94 | 50.94 | 50.64 | 49.01 | 50.04 | 2.638% |  | 0.100084
H-26-1 | 47.77 | 47.03 | 47.5 | 47.19 | 47.26 | 47.84 | 48.76 | 47.28 | 48.22 | 47.65 | 1.815% |  | 0.0953
n
工位 | SE testing point | [8 empty] | AVE | WIW | WTW
| 1 | 2 | 3 | 4 | 5 | 6 | 7 | 8 | 9
A-3-1 | 1.6421 | 1.6438 | 1.6352 | 1.6436 | 1.6363 | 1.631 | 1.6267 | 1.6286 | 1.6401 | 1.64 | 0.52% | 1%
A-14-1 | 1.6356 | 1.6315 | 1.6411 | 1.6395 | 1.6295 | 1.6367 | 1.6239 | 1.629 | 1.6373 | 1.63 | 0.53%
A-26-1 | 1.6318 | 1.6364 | 1.6333 | 1.6304 | 1.6458 | 1.6387 | 1.6096 | 1.6258 | 1.653 | 1.63 | 1.33%
B-3-1 | 1.6511 | 1.6453 | 1.6364 | 1.6571 | 1.634 | 1.6419 | 1.6521 | 1.6441 | 1.6524 | 1.65 | 0.7%
B-14-1 | 1.6385 | 1.6438 | 1.634 | 1.6374 | 1.6495 | 1.6391 | 1.6396 | 1.6427 | 1.6393 | 1.64 | 0.47%
B-26-1 | 1.6409 | 1.6477 | 1.636 | 1.625 | 1.6536 | 1.6408 | 1.64 | 1.6635 | 1.6425 | 1.64 | 1.17%
C-3-1 | 1.6474 | 1.6387 | 1.6328 | 1.6357 | 1.6467 | 1.6411 | 1.6436 | 1.63 | 1.6325 | 1.64 | 0.53%
C-14-1 | 1.6349 | 1.6276 | 1.6453 | 1.6288 | 1.6285 | 1.6442 | 1.6325 | 1.6397 | 1.6324 | 1.63 | 0.54%
C-26-1 | 1.6369 | 1.6368 | 1.647 | 1.642 | 1.6461 | 1.6385 | 1.6294 | 1.6449 | 1.6462 | 1.64 | 0.54%
D-3-1 | 1.652 | 1.6435 | 1.6459 | 1.6484 | 1.6355 | 1.652 | 1.6236 | 1.6242 | 1.634 | 1.64 | 0.87%
D-14-1 | 1.6213 | 1.6386 | 1.6314 | 1.6277 | 1.6326 | 1.6304 | 1.6388 | 1.6252 | 1.6315 | 1.63 | 0.54%
D-26-1 | 1.6426 | 1.6242 | 1.6218 | 1.6306 | 1.6322 | 1.633 | 1.6237 | 1.6313 | 1.6416 | 1.63 | 0.64%
E-3-1 | 1.6526 | 1.6342 | 1.6422 | 1.6207 | 1.643 | 1.635 | 1.6408 | 1.6157 | 1.6534 | 1.64 | 1.15%
E-14-1 | 1.6179 | 1.6277 | 1.6237 | 1.6176 | 1.608 | 1.6214 | 1.6355 | 1.6121 | 1.5949 | 1.62 | 1.25%
E-26-1 | 1.6409 | 1.6325 | 1.6441 | 1.63 | 1.6353 | 1.6498 | 1.6521 | 1.6483 | 1.6342 | 1.64 | 0.67%
F-3-1 | 1.6276 | 1.629 | 1.6461 | 1.6374 | 1.6317 | 1.64 | 1.6183 | 1.642 | 1.6347 | 1.63 | 0.85%
F-14-1 | 1.6296 | 1.6286 | 1.6311 | 1.6385 | 1.6379 | 1.6337 | 1.6153 | 1.6376 | 1.6369 | 1.63 | 0.71%
F-26-1 | 1.6342 | 1.637 | 1.6376 | 1.6447 | 1.6537 | 1.6299 | 1.6484 | 1.6326 | 1.6333 | 1.64 | 0.73%
G-3-1 | 1.6394 | 1.6356 | 1.6362 | 1.6407 | 1.6173 | 1.6414 | 1.6215 | 1.6294 | 1.6336 | 1.63 | 0.74%
G-14-1 | 1.6402 | 1.6454 | 1.6386 | 1.6391 | 1.626 | 1.6257 | 1.6399 | 1.6306 | 1.6366 | 1.64 | 0.6%
G-26-1 | 1.6373 | 1.6417 | 1.6423 | 1.6314 | 1.6424 | 1.6341 | 1.6386 | 1.6298 | 1.6414 | 1.64 | 0.38%
H-3-1 | 1.6375 | 1.6359 | 1.6413 | 1.6439 | 1.6302 | 1.6362 | 1.6419 | 1.6394 | 1.6289 | 1.64 | 0.46%
H-14-1 | 1.6277 | 1.6227 | 1.6369 | 1.6419 | 1.6296 | 1.6335 | 1.63 | 1.6168 | 1.6408 | 1.63 | 0.77%
H-26-1 | 1.6406 | 1.6215 | 1.6163 | 1.6343 | 1.616 | 1.6414 | 1.6182 | 1.6329 | 1.6258 | 1.63 | 0.78%

## RUN 16
工位 | SE testing point | [8 empty] | AVE | WIW | WTW | GPC
| 1 | 2 | 3 | 4 | 5 | 6 | 7 | 8 | 9
A-3-1 | 52.55 | 51.99 | 53.38 | 54.01 | 53.19 | 53.17 | 55.52 | 55.6 | 56.13 | 53.95 | 3.84% | 7.65% | 0.107898
A-14-1 | 54.06 | 52.86 | 55.05 | 54.2 | 54.24 | 54.54 | 57.68 | 58.05 | 57.33 | 55.33 | 4.69% |  | 0.110669
A-26-1 | 51.81 | 51.62 | 53.04 | 53.08 | 52.58 | 52.48 | 54.42 | 54.63 | 54.43 | 53.12 | 2.83% |  | 0.106242
B-3-1 | 51.56 | 50.45 | 53.12 | 52.26 | 51.36 | 51.98 | 52.06 | 51.61 | 52.8 | 51.91 | 2.57% |  | 0.103822
B-14-1 | 53.1 | 52.38 | 52.94 | 52.68 | 51.8 | 52.83 | 52.92 | 52.05 | 52.63 | 52.59 | 1.24% |  | 0.105184
B-26-1 | 51.84 | 51.17 | 52.62 | 52.61 | 51.31 | 51.09 | 51.4 | 51.82 | 52.19 | 51.78 | 1.48% |  | 0.103567
C-3-1 | 51.05 | 49.88 | 51.58 | 52.09 | 50.87 | 51.13 | 51.14 | 50.79 | 51.67 | 51.13 | 2.16% |  | 0.102267
C-14-1 | 52.75 | 51.92 | 51.55 | 51.29 | 51.4 | 52.5 | 52.22 | 52.09 | 51.97 | 51.97 | 1.4% |  | 0.103931
C-26-1 | 50.88 | 50.47 | 51.28 | 51.5 | 50.65 | 50.8 | 51.04 | 50.65 | 51.41 | 50.96 | 1.01% |  | 0.101929
D-3-1 | 50.58 | 50.01 | 51.55 | 51.62 | 49.88 | 50.63 | 50.94 | 50.15 | 51.45 | 50.76 | 1.71% |  | 0.101513
D-14-1 | 52.73 | 51.3 | 51.46 | 51.32 | 51.04 | 52.34 | 52.25 | 51.47 | 51.15 | 51.67 | 1.64% |  | 0.103347
D-26-1 | 50.86 | 49.88 | 50.92 | 50.95 | 49.47 | 50.66 | 51.06 | 49.96 | 51.26 | 50.56 | 1.77% |  | 0.101116
E-3-1 | 49.73 | 49.71 | 50.67 | 50.38 | 49.7 | 49.85 | 50.74 | 50.66 | 50.33 | 50.2 | 1.04% |  | 0.100393
E-14-1 | 51.48 | 50.96 | 49.7 | 50.81 | 52.32 | 51.72 | 52.66 | 52.73 | 51.46 | 51.54 | 2.94% |  | 0.103076
E-26-1 | 50.01 | 50.14 | 50.76 | 50.77 | 49.39 | 49.43 | 49.1 | 49.29 | 51.23 | 50.01 | 2.13% |  | 0.100027
F-3-1 | 48.92 | 48.96 | 49.48 | 49.74 | 48.52 | 49.26 | 49.67 | 49.05 | 49.79 | 49.27 | 1.29% |  | 0.098531
F-14-1 | 51.59 | 50.62 | 49.68 | 49.84 | 50.01 | 51.07 | 51.15 | 50.64 | 48.91 | 50.39 | 2.66% |  | 0.10078
F-26-1 | 49.57 | 48.69 | 49.55 | 49.06 | 48.42 | 49.38 | 49.81 | 48.81 | 49.9 | 49.24 | 1.5% |  | 0.098487
G-3-1 | 48.89 | 48.56 | 48.8 | 48.33 | 47.76 | 48.52 | 48.32 | 48 | 48.59 | 48.42 | 1.17% |  | 0.096838
G-14-1 | 51.56 | 49.94 | 49.9 | 49.77 | 50.31 | 50.71 | 50.7 | 49.97 | 49.15 | 50.22 | 2.4% |  | 0.100447
G-26-1 | 49.12 | 47.87 | 48.73 | 47.8 | 47.33 | 48.38 | 49.31 | 48.11 | 48.86 | 48.39 | 2.05% |  | 0.09678
H-3-1 | 48.02 | 47.54 | 47.37 | 46.43 | 47.54 | 47.91 | 48.35 | 47.6 | 47.78 | 47.62 | 2.02% |  | 0.095231
H-14-1 | 50.48 | 49.28 | 49.98 | 49.31 | 49.81 | 50.96 | 50.94 | 49.92 | 49.11 | 49.98 | 1.85% |  | 0.099953
H-26-1 | 47.87 | 47.42 | 46.66 | 47.62 | 46.83 | 48.37 | 48.39 | 47.41 | 47.49 | 47.56 | 1.82% |  | 0.095124
n
工位 | SE testing point | [8 empty] | AVE | WIW | WTW
| 1 | 2 | 3 | 4 | 5 | 6 | 7 | 8 | 9
A-3-1 | 1.6208 | 1.6233 | 1.6232 | 1.6201 | 1.6087 | 1.6079 | 1.6106 | 1.6272 | 1.6147 | 1.62 | 0.6% | 1%
A-14-1 | 1.6097 | 1.621 | 1.6033 | 1.6297 | 1.6138 | 1.6171 | 1.6067 | 1.6097 | 1.6137 | 1.61 | 0.82%
A-26-1 | 1.6246 | 1.6329 | 1.6243 | 1.6132 | 1.6154 | 1.6168 | 1.6286 | 1.6279 | 1.6278 | 1.62 | 0.61%
B-3-1 | 1.6207 | 1.6361 | 1.5965 | 1.6287 | 1.6208 | 1.6023 | 1.6124 | 1.6222 | 1.6228 | 1.62 | 1.22%
B-14-1 | 1.6156 | 1.6038 | 1.6083 | 1.6171 | 1.6201 | 1.6122 | 1.6193 | 1.6161 | 1.6221 | 1.61 | 0.57%
B-26-1 | 1.6041 | 1.6151 | 1.6087 | 1.6068 | 1.6141 | 1.6214 | 1.6204 | 1.6081 | 1.6162 | 1.61 | 0.54%
C-3-1 | 1.6234 | 1.6393 | 1.625 | 1.6142 | 1.6079 | 1.6124 | 1.6146 | 1.619 | 1.6192 | 1.62 | 0.97%
C-14-1 | 1.6095 | 1.6066 | 1.621 | 1.6323 | 1.6132 | 1.6096 | 1.6219 | 1.6065 | 1.6165 | 1.62 | 0.8%
C-26-1 | 1.6175 | 1.6121 | 1.6293 | 1.6202 | 1.6122 | 1.6145 | 1.6208 | 1.6229 | 1.628 | 1.62 | 0.53%
D-3-1 | 1.6162 | 1.6232 | 1.6116 | 1.6086 | 1.6194 | 1.6173 | 1.6177 | 1.622 | 1.6202 | 1.62 | 0.45%
D-14-1 | 1.608 | 1.6208 | 1.614 | 1.6073 | 1.6223 | 1.6124 | 1.6138 | 1.6153 | 1.6186 | 1.61 | 0.46%
D-26-1 | 1.6112 | 1.6207 | 1.6136 | 1.6171 | 1.6296 | 1.614 | 1.6105 | 1.6194 | 1.6215 | 1.62 | 0.59%
E-3-1 | 1.6332 | 1.621 | 1.6229 | 1.6039 | 1.6249 | 1.6273 | 1.6076 | 1.6134 | 1.6269 | 1.62 | 0.9%
E-14-1 | 1.6268 | 1.628 | 1.6291 | 1.6106 | 1.5979 | 1.6189 | 1.6127 | 1.6022 | 1.6181 | 1.62 | 0.97%
E-26-1 | 1.6297 | 1.6057 | 1.6312 | 1.6283 | 1.6258 | 1.6382 | 1.6517 | 1.6478 | 1.6195 | 1.63 | 1.41%
F-3-1 | 1.6257 | 1.6194 | 1.6093 | 1.6082 | 1.6199 | 1.6185 | 1.6229 | 1.6135 | 1.6089 | 1.62 | 0.54%
F-14-1 | 1.6055 | 1.627 | 1.6134 | 1.6059 | 1.6314 | 1.6179 | 1.622 | 1.6072 | 1.6291 | 1.62 | 0.8%
F-26-1 | 1.6161 | 1.6217 | 1.614 | 1.6266 | 1.6195 | 1.6146 | 1.6276 | 1.6195 | 1.6166 | 1.62 | 0.42%
G-3-1 | 1.6121 | 1.6085 | 1.6143 | 1.6343 | 1.612 | 1.6164 | 1.6296 | 1.622 | 1.6224 | 1.62 | 0.8%
G-14-1 | 1.5979 | 1.6188 | 1.5965 | 1.6013 | 1.6038 | 1.6164 | 1.6191 | 1.6173 | 1.6156 | 1.61 | 0.7%
G-26-1 | 1.6091 | 1.6201 | 1.601 | 1.6202 | 1.6204 | 1.6237 | 1.6197 | 1.6201 | 1.6167 | 1.62 | 0.7%
H-3-1 | 1.6243 | 1.6192 | 1.6204 | 1.643 | 1.604 | 1.6172 | 1.6205 | 1.6148 | 1.6243 | 1.62 | 1.2%
H-14-1 | 1.6109 | 1.6185 | 1.5858 | 1.6012 | 1.5972 | 1.5994 | 1.607 | 1.6053 | 1.6048 | 1.6 | 1.02%
H-26-1 | 1.6268 | 1.6169 | 1.6248 | 1.6163 | 1.6158 | 1.6145 | 1.6221 | 1.6207 | 1.6328 | 1.62 | 0.56%

## RUN 17
工位 | SE testing point | [8 empty] | AVE | WIW | WTW | GPC
| 1 | 2 | 3 | 4 | 5 | 6 | 7 | 8 | 9
A-3-1 | 51.79 | 51.81 | 52.8 | 53.16 | 52.02 | 52.37 | 54.84 | 54.47 | 55.2 | 53.16 | 3.21% | 6.06% | 0.106324
A-14-1 | 53.68 | 52.73 | 53.33 | 55.08 | 53.48 | 53.81 | 56.03 | 56.82 | 56.71 | 54.63 | 3.74% |  | 0.10926
A-26-1 | 52.03 | 51.44 | 51.93 | 52.61 | 52.21 | 51.32 | 53.97 | 54.02 | 53.54 | 52.56 | 2.57% |  | 0.105127
B-3-1 | 51.36 | 51.01 | 52.36 | 51.93 | 51.03 | 51.42 | 51.54 | 51.06 | 52.25 | 51.55 | 1.31% |  | 0.103102
B-14-1 | 52.23 | 51.76 | 52.39 | 52.62 | 51.04 | 51.83 | 52.14 | 51.57 | 51.51 | 51.9 | 1.52% |  | 0.103798
B-26-1 | 51.22 | 51.02 | 52.12 | 52.31 | 51.14 | 51.06 | 51.54 | 51.03 | 51.67 | 51.46 | 1.25% |  | 0.102913
C-3-1 | 51.11 | 50.58 | 51.36 | 51.92 | 50.48 | 50.74 | 50.59 | 50.52 | 51.67 | 51 | 1.41% |  | 0.101993
C-14-1 | 52.51 | 51.72 | 51.52 | 51.57 | 50.9 | 52.16 | 52.28 | 51.54 | 51.64 | 51.76 | 1.56% |  | 0.10352
C-26-1 | 50.63 | 50.44 | 51.5 | 51.01 | 50.4 | 50.71 | 50.5 | 50.52 | 51.73 | 50.83 | 1.31% |  | 0.101653
D-3-1 | 50.9 | 50.34 | 50.75 | 50.67 | 50.06 | 50.78 | 51.08 | 50.41 | 51.21 | 50.69 | 1.13% |  | 0.101378
D-14-1 | 52.29 | 50.98 | 50.84 | 51.16 | 50.71 | 51.46 | 51.65 | 51.18 | 51.33 | 51.29 | 1.54% |  | 0.102578
D-26-1 | 50.78 | 49.81 | 52.52 | 50.96 | 49.99 | 50.86 | 50.99 | 50.13 | 50.97 | 50.78 | 2.67% |  | 0.101558
E-3-1 | 50.76 | 49.99 | 49.8 | 49.87 | 49.84 | 50.29 | 50.63 | 49.92 | 50.12 | 50.14 | 0.96% |  | 0.100271
E-14-1 | 51.9 | 51.11 | 51 | 51.09 | 51.46 | 51.65 | 52.02 | 50.76 | 50.22 | 51.25 | 1.76% |  | 0.102491
E-26-1 | 50.36 | 49.2 | 50.14 | 50.08 | 49.61 | 50.35 | 49.82 | 49.82 | 49.9 | 49.92 | 1.16% |  | 0.09984
F-3-1 | 49.68 | 49.79 | 49.86 | 49.43 | 48.69 | 50.01 | 49.4 | 49.31 | 50.17 | 49.59 | 1.49% |  | 0.099187
F-14-1 | 51.9 | 50.97 | 50.26 | 49.98 | 50.61 | 51.26 | 50.99 | 50.62 | 49.73 | 50.7 | 2.14% |  | 0.101404
F-26-1 | 50.1 | 49.51 | 49.55 | 50.14 | 48.35 | 50.3 | 49.99 | 49.16 | 49.52 | 49.62 | 1.96% |  | 0.099249
G-3-1 | 49.06 | 48.69 | 49.07 | 48.99 | 49.01 | 49.09 | 49.24 | 48.93 | 49.24 | 49.04 | 0.56% |  | 0.098071
G-14-1 | 51.05 | 50.69 | 49.48 | 49.77 | 49.8 | 51.69 | 51 | 50.38 | 48.97 | 50.31 | 2.7% |  | 0.100629
G-26-1 | 49.96 | 48.7 | 48.68 | 48.53 | 48.15 | 49.2 | 49.49 | 48.2 | 48.98 | 48.88 | 1.85% |  | 0.097753
H-3-1 | 49.04 | 48.53 | 48.35 | 48.04 | 48.19 | 48.79 | 48.69 | 47.76 | 48.91 | 48.48 | 1.32% |  | 0.096956
H-14-1 | 50.48 | 49.82 | 50.19 | 49.72 | 51 | 50.52 | 50.34 | 49.68 | 49.62 | 50.15 | 1.38% |  | 0.100304
H-26-1 | 48.8 | 48.29 | 48.08 | 49.03 | 50.08 | 49.03 | 49.3 | 47.98 | 48.6 | 48.8 | 2.15% |  | 0.097598
工位 | SE testing point | [8 empty] | AVE | WIW | WTW
| 1 | 2 | 3 | 4 | 5 | 6 | 7 | 8 | 9
A-3-1 | 1.6298 | 1.6197 | 1.6196 | 1.6312 | 1.6215 | 1.621 | 1.6173 | 1.6306 | 1.6275 | 1.62 | 0.43% | 0.37%
A-14-1 | 1.6242 | 1.6204 | 1.6167 | 1.5982 | 1.6252 | 1.6266 | 1.6302 | 1.6192 | 1.6164 | 1.62 | 0.99%
A-26-1 | 1.614 | 1.6249 | 1.632 | 1.62 | 1.6173 | 1.6403 | 1.6186 | 1.6281 | 1.6318 | 1.63 | 0.81%
B-3-1 | 1.6244 | 1.6163 | 1.6086 | 1.6291 | 1.6209 | 1.6291 | 1.6264 | 1.6242 | 1.6177 | 1.62 | 0.63%
B-14-1 | 1.6251 | 1.6145 | 1.625 | 1.6134 | 1.6302 | 1.6341 | 1.6324 | 1.6278 | 1.6555 | 1.63 | 1.29%
B-26-1 | 1.6206 | 1.6293 | 1.6237 | 1.6251 | 1.6163 | 1.6252 | 1.6168 | 1.6258 | 1.6363 | 1.62 | 0.62%
C-3-1 | 1.6252 | 1.6213 | 1.629 | 1.6185 | 1.6178 | 1.6314 | 1.6371 | 1.6245 | 1.6147 | 1.62 | 0.69%
C-14-1 | 1.6275 | 1.6181 | 1.6152 | 1.6245 | 1.6243 | 1.6234 | 1.6241 | 1.6115 | 1.6231 | 1.62 | 0.49%
C-26-1 | 1.6331 | 1.6162 | 1.6187 | 1.623 | 1.6223 | 1.623 | 1.6357 | 1.617 | 1.611 | 1.62 | 0.76%
D-3-1 | 1.6137 | 1.6178 | 1.6216 | 1.6257 | 1.6255 | 1.6194 | 1.6186 | 1.6197 | 1.622 | 1.62 | 0.37%
D-14-1 | 1.6245 | 1.6288 | 1.619 | 1.6123 | 1.6362 | 1.6391 | 1.6407 | 1.6275 | 1.6204 | 1.63 | 0.87%
D-26-1 | 1.6264 | 1.6302 | 1.6065 | 1.6142 | 1.6214 | 1.6206 | 1.6209 | 1.6174 | 1.6182 | 1.62 | 0.73%
E-3-1 | 1.6104 | 1.6186 | 1.6231 | 1.6195 | 1.6172 | 1.6237 | 1.6178 | 1.6279 | 1.6221 | 1.62 | 0.54%
E-14-1 | 1.6282 | 1.6239 | 1.6084 | 1.5974 | 1.6012 | 1.624 | 1.625 | 1.6287 | 1.6291 | 1.62 | 0.98%
E-26-1 | 1.6271 | 1.6256 | 1.6072 | 1.6177 | 1.6225 | 1.619 | 1.6286 | 1.6218 | 1.6282 | 1.62 | 0.66%
F-3-1 | 1.6258 | 1.6 | 1.6034 | 1.6164 | 1.627 | 1.6114 | 1.6323 | 1.6166 | 1.6176 | 1.62 | 1%
F-14-1 | 1.6044 | 1.6171 | 1.604 | 1.6084 | 1.616 | 1.6204 | 1.6372 | 1.6268 | 1.6202 | 1.62 | 1.03%
F-26-1 | 1.6202 | 1.6106 | 1.624 | 1.6031 | 1.6343 | 1.6126 | 1.6328 | 1.6184 | 1.6233 | 1.62 | 0.96%
G-3-1 | 1.6307 | 1.6199 | 1.6157 | 1.6129 | 1.6001 | 1.6277 | 1.625 | 1.6265 | 1.6173 | 1.62 | 0.94%
G-14-1 | 1.6221 | 1.6163 | 1.6304 | 1.6126 | 1.6242 | 1.6085 | 1.6317 | 1.6147 | 1.6214 | 1.62 | 0.72%
G-26-1 | 1.6134 | 1.6103 | 1.6247 | 1.6174 | 1.6202 | 1.6193 | 1.6187 | 1.6286 | 1.6121 | 1.62 | 0.57%
H-3-1 | 1.6233 | 1.6146 | 1.5967 | 1.6219 | 1.6157 | 1.6266 | 1.6232 | 1.6327 | 1.6056 | 1.62 | 1.11%
H-14-1 | 1.6336 | 1.6127 | 1.6068 | 1.6037 | 1.6031 | 1.6223 | 1.6376 | 1.6314 | 1.598 | 1.62 | 1.22%
H-26-1 | 1.6298 | 1.6157 | 1.6133 | 1.5968 | 1.6211 | 1.6167 | 1.6244 | 1.6242 | 1.6096 | 1.62 | 1.02%

## RUN 18
工位 | SE testing point | [8 empty] | AVE | WIW | WTW | GPC
| 1 | 2 | 3 | 4 | 5 | 6 | 7 | 8 | 9
A-3-1 | 52.63 | 52.49 | 53.31 | 53.76 | 53.14 | 52.37 | 54.74 | 55.17 | 55.75 | 53.71 | 3.15% | 5.15% | 0.107413
A-14-1 | 54.18 | 52.62 | 54.1 | 55.17 | 53.84 | 54.5 | 56.41 | 56.79 | 57 | 54.96 | 3.98% |  | 0.109913
A-26-1 | 52.38 | 52.62 | 53.23 | 52.81 | 52.9 | 51.55 | 54.62 | 54.99 | 54.7 | 53.31 | 3.23% |  | 0.106622
B-3-1 | 51.44 | 51.84 | 52.89 | 52.29 | 50.93 | 51.07 | 51.82 | 51.97 | 52.67 | 51.88 | 1.89% |  | 0.10376
B-14-1 | 53.99 | 52.05 | 52.99 | 52.84 | 51.98 | 53.68 | 53.65 | 51.64 | 52.84 | 52.85 | 2.22% |  | 0.105702
B-26-1 | 52.14 | 51.47 | 53.28 | 52.09 | 51.29 | 51.57 | 51.85 | 51.69 | 52.13 | 51.95 | 1.92% |  | 0.103891
C-3-1 | 52.02 | 51.66 | 52.11 | 52.23 | 50.6 | 51.44 | 51.61 | 50.89 | 51.73 | 51.59 | 1.58% |  | 0.103176
C-14-1 | 53.68 | 52.46 | 51.76 | 52.37 | 51.99 | 52.89 | 53.1 | 51.72 | 52.59 | 52.51 | 1.87% |  | 0.105013
C-26-1 | 51.6 | 51.33 | 52.92 | 52.07 | 51.1 | 51.65 | 51.98 | 51.42 | 52.16 | 51.8 | 1.76% |  | 0.103607
D-3-1 | 51.98 | 50.27 | 51.6 | 51.15 | 50.83 | 51.47 | 51.65 | 51.29 | 51.98 | 51.36 | 1.66% |  | 0.102716
D-14-1 | 54.11 | 52.04 | 51.69 | 51.73 | 51.94 | 53.41 | 53.71 | 52.3 | 51.95 | 52.54 | 2.3% |  | 0.105084
D-26-1 | 51.6 | 51.4 | 51.88 | 51.08 | 50.61 | 51.41 | 51.79 | 50.86 | 52.04 | 51.41 | 1.39% |  | 0.102816
E-3-1 | 51.1 | 50.71 | 50.82 | 51.16 | 50.56 | 51.63 | 50.92 | 51.14 | 51.25 | 51.03 | 1.05% |  | 0.102064
E-14-1 | 53.57 | 53.1 | 52.05 | 52.06 | 52.4 | 55.06 | 55.06 | 53.15 | 52.09 | 53.17 | 2.83% |  | 0.106342
E-26-1 | 51.47 | 50.65 | 51.67 | 51.25 | 50.11 | 50.84 | 51.33 | 50.95 | 50.93 | 51.02 | 1.53% |  | 0.102044
F-3-1 | 51.48 | 49.83 | 50.93 | 50.6 | 49.52 | 50.78 | 51.14 | 50.29 | 51.16 | 50.64 | 1.94% |  | 0.101273
F-14-1 | 53.22 | 52.8 | 51.51 | 51.65 | 51.83 | 52.32 | 52.83 | 52.2 | 51.48 | 52.2 | 1.67% |  | 0.104409
F-26-1 | 51.84 | 49.9 | 51.16 | 50.63 | 49.63 | 50.63 | 51.65 | 50.06 | 51.27 | 50.75 | 2.18% |  | 0.101504
G-3-1 | 51.07 | 49.51 | 50.33 | 50.06 | 50.55 | 50.51 | 50.43 | 49.18 | 50.32 | 50.22 | 1.88% |  | 0.100436
G-14-1 | 53.24 | 51.55 | 52.08 | 50.65 | 51.19 | 52.93 | 52.54 | 51.77 | 50.76 | 51.86 | 2.5% |  | 0.103713
G-26-1 | 51.17 | 50.18 | 51.16 | 50.13 | 49.64 | 51 | 51.52 | 49.76 | 50.67 | 50.58 | 1.86% |  | 0.101162
H-3-1 | 50.11 | 49.3 | 49.91 | 48.78 | 49.26 | 49.79 | 50.64 | 49.3 | 49.51 | 49.62 | 1.87% |  | 0.099244
H-14-1 | 52.49 | 51.1 | 51.3 | 50.8 | 51.83 | 52.78 | 53.16 | 52.14 | 50.67 | 51.81 | 2.4% |  | 0.103616
H-26-1 | 50.9 | 49.45 | 50.28 | 49.97 | 49.34 | 49.97 | 50.77 | 49.6 | 49.9 | 50.02 | 1.56% |  | 0.10004
工位 | SE testing point | [8 empty] | AVE | WIW | WTW
| 1 | 2 | 3 | 4 | 5 | 6 | 7 | 8 | 9
A-3-1 | 1.6237 | 1.6202 | 1.635 | 1.632 | 1.6159 | 1.6385 | 1.6359 | 1.6285 | 1.6293 | 1.63 | 0.69% | 0.69%
A-14-1 | 1.6305 | 1.6306 | 1.6163 | 1.6014 | 1.6236 | 1.6253 | 1.6339 | 1.6342 | 1.6238 | 1.62 | 1.01%
A-26-1 | 1.6274 | 1.6226 | 1.6363 | 1.6479 | 1.6181 | 1.6457 | 1.6278 | 1.6374 | 1.6282 | 1.63 | 0.91%
B-3-1 | 1.6445 | 1.6233 | 1.626 | 1.6361 | 1.6427 | 1.6454 | 1.6422 | 1.6247 | 1.64 | 1.64 | 0.68%
B-14-1 | 1.6174 | 1.6298 | 1.6234 | 1.6277 | 1.6225 | 1.6199 | 1.6291 | 1.6339 | 1.6244 | 1.63 | 0.51%
B-26-1 | 1.6264 | 1.6326 | 1.6248 | 1.6383 | 1.6263 | 1.6375 | 1.63 | 1.6268 | 1.6383 | 1.63 | 0.41%
C-3-1 | 1.6252 | 1.6158 | 1.634 | 1.6236 | 1.6302 | 1.6302 | 1.6347 | 1.6364 | 1.6433 | 1.63 | 0.84%
C-14-1 | 1.6151 | 1.6152 | 1.6411 | 1.6139 | 1.6198 | 1.6326 | 1.6302 | 1.6277 | 1.6174 | 1.62 | 0.84%
C-26-1 | 1.6392 | 1.6195 | 1.6198 | 1.6204 | 1.6184 | 1.6175 | 1.6206 | 1.6201 | 1.6254 | 1.62 | 0.67%
D-3-1 | 1.6177 | 1.6408 | 1.6257 | 1.6397 | 1.6185 | 1.6244 | 1.6269 | 1.6164 | 1.6232 | 1.63 | 0.75%
D-14-1 | 1.6187 | 1.6248 | 1.6235 | 1.6414 | 1.6276 | 1.6152 | 1.6134 | 1.617 | 1.6206 | 1.62 | 0.86%
D-26-1 | 1.6293 | 1.6112 | 1.6318 | 1.6374 | 1.6159 | 1.6154 | 1.6288 | 1.6238 | 1.6266 | 1.62 | 0.81%
E-3-1 | 1.6383 | 1.6171 | 1.6418 | 1.6263 | 1.6193 | 1.6138 | 1.6233 | 1.6271 | 1.6197 | 1.63 | 0.86%
E-14-1 | 1.6294 | 1.611 | 1.6024 | 1.6027 | 1.6241 | 1.6095 | 1.6146 | 1.6256 | 1.6178 | 1.62 | 0.84%
E-26-1 | 1.6238 | 1.6229 | 1.6154 | 1.6234 | 1.627 | 1.6282 | 1.6254 | 1.6261 | 1.6318 | 1.62 | 0.5%
F-3-1 | 1.6171 | 1.6322 | 1.6137 | 1.6176 | 1.6269 | 1.6227 | 1.617 | 1.6118 | 1.6131 | 1.62 | 0.63%
F-14-1 | 1.6209 | 1.6074 | 1.6153 | 1.6026 | 1.6208 | 1.6362 | 1.6359 | 1.6169 | 1.6088 | 1.62 | 1.04%
F-26-1 | 1.624 | 1.6361 | 1.6223 | 1.6225 | 1.6302 | 1.6426 | 1.6235 | 1.626 | 1.6173 | 1.63 | 0.78%
G-3-1 | 1.6223 | 1.6249 | 1.6072 | 1.6199 | 1.6288 | 1.6234 | 1.6275 | 1.638 | 1.6242 | 1.62 | 0.95%
G-14-1 | 1.6153 | 1.6257 | 1.597 | 1.6185 | 1.6405 | 1.615 | 1.6293 | 1.6255 | 1.6246 | 1.62 | 1.34%
G-26-1 | 1.6288 | 1.6252 | 1.5971 | 1.6133 | 1.6136 | 1.6154 | 1.6223 | 1.6323 | 1.6151 | 1.62 | 1.09%
H-3-1 | 1.6251 | 1.6159 | 1.6073 | 1.6316 | 1.6066 | 1.633 | 1.6211 | 1.6268 | 1.6311 | 1.62 | 0.81%
H-14-1 | 1.6142 | 1.6219 | 1.619 | 1.6183 | 1.6076 | 1.61 | 1.6126 | 1.6025 | 1.6174 | 1.61 | 0.6%
H-26-1 | 1.6162 | 1.6256 | 1.6031 | 1.6091 | 1.619 | 1.6357 | 1.6283 | 1.6297 | 1.6323 | 1.62 | 1%

## RUN 19
工位 | SE testing point | [8 empty] | AVE | WIW | WTW | GPC
| 1 | 2 | 3 | 4 | 5 | 6 | 7 | 8 | 9
A-3-1 | 52.73 | 51.9 | 54.25 | 53.81 | 52.89 | 53.1 | 54.99 | 55.08 | 55.39 | 53.79 | 3.24% | 4.83% | 0.107587
A-14-1 | 53.44 | 52.86 | 53.57 | 54.09 | 54.19 | 53.84 | 56.89 | 57.93 | 57.08 | 54.88 | 4.62% |  | 0.109753
A-26-1 | 52.11 | 52.43 | 52.72 | 52.6 | 52.11 | 52.46 | 54.2 | 54.25 | 53.56 | 52.94 | 2.02% |  | 0.105876
B-3-1 | 51.8 | 51.44 | 52.74 | 52.38 | 51.36 | 51.89 | 52.23 | 51.27 | 52.72 | 51.98 | 1.41% |  | 0.103962
B-14-1 | 52.38 | 51.63 | 52.46 | 52.74 | 51.86 | 52.26 | 52.59 | 51.73 | 52.91 | 52.28 | 1.22% |  | 0.104569
B-26-1 | 51.29 | 51.32 | 52.34 | 52.08 | 51.21 | 51.26 | 51.79 | 51.75 | 52.04 | 51.68 | 1.09% |  | 0.103351
C-3-1 | 51.58 | 51.08 | 51.88 | 51.93 | 51.07 | 51.67 | 52.1 | 51.06 | 52.11 | 51.61 | 1.02% |  | 0.103218
C-14-1 | 52.39 | 51.26 | 52.16 | 51.99 | 51.23 | 52.52 | 52.14 | 51.89 | 52.17 | 51.97 | 1.24% |  | 0.103944
C-26-1 | 50.9 | 50.9 | 52.09 | 51.97 | 51 | 51.33 | 51.6 | 51.15 | 51.89 | 51.43 | 1.16% |  | 0.102851
D-3-1 | 51.09 | 51.23 | 51.37 | 51.96 | 50.58 | 51.51 | 51.39 | 50.72 | 52.11 | 51.33 | 1.49% |  | 0.102658
D-14-1 | [12 empty] | 0 | 碎片
D-26-1 | 51.25 | 50.59 | 51.63 | 51.48 | 50.51 | 50.71 | 51.02 | 50.64 | 51.99 | 51.09 | 1.45% |  | 0.102182
E-3-1 | 51.22 | 50.39 | 51.41 | 51.52 | 50.65 | 51.03 | 50.77 | 51.1 | 51.18 | 51.03 | 1.11% |  | 0.10206
E-14-1 | 53.04 | 51.76 | 51.9 | 52.08 | 51.99 | 52.71 | 53.09 | 52.56 | 52.68 | 52.42 | 1.27% |  | 0.104847
E-26-1 | 50.98 | 50.03 | 51.45 | 51.16 | 50.18 | 50.71 | 51.21 | 50.81 | 51.25 | 50.86 | 1.4% |  | 0.101729
F-3-1 | 50.86 | 49.94 | 50.67 | 50.62 | 50.22 | 50.86 | 50.77 | 49.96 | 51.18 | 50.56 | 1.23% |  | 0.101129
F-14-1 | 52.8 | 51.76 | 51.19 | 50.73 | 52.04 | 52.14 | 52.55 | 51.72 | 51.13 | 51.78 | 2% |  | 0.103569
F-26-1 | 51.09 | 49.97 | 51.15 | 50.48 | 50.19 | 50.81 | 51.06 | 49.95 | 50.75 | 50.61 | 1.19% |  | 0.101211
G-3-1 | 50.41 | 49.72 | 50.15 | 50.03 | 49.42 | 50.45 | 50.31 | 49.72 | 50.34 | 50.06 | 1.03% |  | 0.100122
G-14-1 | 52.91 | 51.6 | 50.83 | 50.06 | 51.52 | 52.3 | 52.72 | 51.58 | 50.81 | 51.59 | 2.76% |  | 0.103184
G-26-1 | 50.81 | 49.77 | 50.28 | 50.1 | 49.5 | 50.36 | 50.56 | 49.91 | 50.91 | 50.24 | 1.4% |  | 0.100489
H-3-1 | 50.37 | 49.67 | 50.02 | 49.67 | 49.34 | 50.2 | 50.6 | 49.49 | 49.99 | 49.93 | 1.26% |  | 0.099856
H-14-1 | 52.24 | 51.29 | 50.62 | 50.39 | 51.21 | 52.09 | 52.39 | 51.23 | 50.01 | 51.27 | 2.32% |  | 0.102549
H-26-1 | 50.47 | 49.63 | 49.58 | 49.57 | 49.03 | 50.17 | 51.16 | 49.49 | 49.96 | 49.9 | 2.13% |  | 0.099791
工位 | SE testing point | [8 empty] | AVE | WIW | WTW
| 1 | 2 | 3 | 4 | 5 | 6 | 7 | 8 | 9
A-3-1 | 1.6338 | 1.6427 | 1.6274 | 1.6346 | 1.6376 | 1.6406 | 1.6395 | 1.6466 | 1.6403 | 1.64 | 0.59% | 0.47%
A-14-1 | 1.6328 | 1.6298 | 1.6293 | 1.6372 | 1.6365 | 1.6275 | 1.6202 | 1.6218 | 1.632 | 1.63 | 0.52%
A-26-1 | 1.6369 | 1.638 | 1.6373 | 1.644 | 1.6283 | 1.6334 | 1.6382 | 1.6289 | 1.6387 | 1.64 | 0.48%
B-3-1 | 1.6425 | 1.6366 | 1.6358 | 1.639 | 1.6306 | 1.628 | 1.6264 | 1.6411 | 1.6335 | 1.63 | 0.49%
B-14-1 | 1.6452 | 1.6345 | 1.6337 | 1.6294 | 1.6368 | 1.642 | 1.6213 | 1.6328 | 1.6314 | 1.63 | 0.73%
B-26-1 | 1.646 | 1.6363 | 1.6346 | 1.6327 | 1.6359 | 1.6414 | 1.6326 | 1.628 | 1.633 | 1.64 | 0.55%
C-3-1 | 1.6355 | 1.6353 | 1.6448 | 1.6369 | 1.6391 | 1.6265 | 1.6169 | 1.6358 | 1.6413 | 1.63 | 0.85%
C-14-1 | 1.6392 | 1.6406 | 1.6346 | 1.6349 | 1.6319 | 1.6275 | 1.6399 | 1.6233 | 1.6344 | 1.63 | 0.53%
C-26-1 | 1.6446 | 1.6331 | 1.6367 | 1.629 | 1.6276 | 1.6246 | 1.634 | 1.6382 | 1.637 | 1.63 | 0.61%
D-3-1 | 1.6395 | 1.6329 | 1.6434 | 1.6318 | 1.6383 | 1.6309 | 1.6358 | 1.6495 | 1.6301 | 1.64 | 0.59%
D-14-1 | [12 empty] | 碎片
D-26-1 | 1.6396 | 1.6431 | 1.6339 | 1.6375 | 1.6384 | 1.6501 | 1.6324 | 1.6379 | 1.6278 | 1.64 | 0.68%
E-3-1 | 1.628 | 1.6335 | 1.6343 | 1.6268 | 1.6337 | 1.6301 | 1.6294 | 1.6286 | 1.6356 | 1.63 | 0.27%
E-14-1 | 1.6302 | 1.6316 | 1.6307 | 1.6243 | 1.6225 | 1.63 | 1.6281 | 1.6109 | 1.6121 | 1.62 | 0.64%
E-26-1 | 1.6402 | 1.6349 | 1.631 | 1.6271 | 1.6343 | 1.6358 | 1.6214 | 1.6241 | 1.628 | 1.63 | 0.58%
F-3-1 | 1.6304 | 1.6307 | 1.6304 | 1.6277 | 1.6174 | 1.6212 | 1.6246 | 1.6243 | 1.6271 | 1.63 | 0.41%
F-14-1 | 1.6248 | 1.6319 | 1.6235 | 1.6283 | 1.6115 | 1.6352 | 1.6255 | 1.6232 | 1.6228 | 1.63 | 0.73%
F-26-1 | 1.6302 | 1.6286 | 1.6304 | 1.6315 | 1.6223 | 1.6282 | 1.619 | 1.6231 | 1.634 | 1.63 | 0.46%
G-3-1 | 1.6361 | 1.6336 | 1.6349 | 1.6268 | 1.6261 | 1.6217 | 1.6313 | 1.6258 | 1.6349 | 1.63 | 0.44%
G-14-1 | 1.6185 | 1.6289 | 1.6244 | 1.632 | 1.6201 | 1.6245 | 1.6185 | 1.6203 | 1.6185 | 1.62 | 0.42%
G-26-1 | 1.6264 | 1.6211 | 1.6253 | 1.6252 | 1.6184 | 1.6241 | 1.6342 | 1.6131 | 1.6202 | 1.62 | 0.65%
H-3-1 | 1.6323 | 1.6237 | 1.6253 | 1.6263 | 1.6238 | 1.628 | 1.6165 | 1.6224 | 1.629 | 1.63 | 0.49%
H-14-1 | 1.6353 | 1.6199 | 1.6259 | 1.6241 | 1.6205 | 1.6286 | 1.6302 | 1.6306 | 1.6328 | 1.63 | 0.47%
H-26-1 | 1.6264 | 1.6179 | 1.6279 | 1.6271 | 1.6229 | 1.6322 | 1.6194 | 1.6298 | 1.6304 | 1.63 | 0.44%

## RUN 20
工位 | SE testing point | [8 empty] | AVE | WIW | WTW | GPC
| 1 | 2 | 3 | 4 | 5 | 6 | 7 | 8 | 9
A-3-1 | 53.12 | 52.47 | 53.68 | 53.4 | 52.66 | 53.07 | 55.04 | 55.39 | 55.01 | 53.76 | 2.72% | 3.67% | 0.10752
A-14-1 | 53.42 | 53.26 | 53.51 | 54.5 | 53.89 | 53.74 | 56.76 | 57.18 | 57.11 | 54.82 | 3.58% |  | 0.109638
A-26-1 | 51.98 | 52.77 | 53.52 | 52.78 | 52.85 | 52.47 | 54.71 | 55.14 | 53.89 | 53.35 | 2.96% |  | 0.106691
B-3-1 | 52.49 | 52.18 | 53.1 | 53.05 | 51.61 | 52.52 | 52.38 | 51.8 | 52.64 | 52.42 | 1.42% |  | 0.104838
B-14-1 | 53.63 | 52.3 | 53.36 | 53.06 | 52.03 | 53.07 | 53.23 | 52.33 | 53.36 | 52.93 | 1.51% |  | 0.10586
B-26-1 | 52.61 | 52.01 | 53.14 | 52.34 | 51.63 | 52.11 | 52.6 | 52.2 | 53.04 | 52.41 | 1.44% |  | 0.104818
C-3-1 | 52.5 | 51.56 | 52.98 | 52.67 | 51.29 | 52.3 | 52.32 | 51.82 | 52.59 | 52.23 | 1.62% |  | 0.104451
C-14-1 | 53.43 | 52.24 | 53.51 | 52.91 | 51.8 | 53.02 | 53.2 | 51.79 | 53.27 | 52.8 | 1.63% |  | 0.105593
C-26-1 | 52.15 | 52.15 | 53.82 | 52.6 | 51.34 | 52.3 | 52.06 | 51.89 | 52.67 | 52.33 | 2.37% |  | 0.104662
D-3-1 | 51.73 | 51.65 | 52.48 | 52.32 | 51.28 | 51.93 | 52.37 | 51.58 | 52.6 | 51.99 | 1.27% |  | 0.103987
D-14-1 | 54.06 | 52.96 | 53.04 | 52.47 | 52.05 | 53.72 | 53.27 | 51.97 | 52.39 | 52.88 | 1.98% |  | 0.105762
D-26-1 | 52.08 | 51.58 | 52.96 | 52.05 | 51.42 | 52.23 | 52.56 | 51.89 | 52.42 | 52.13 | 1.48% |  | 0.104264
E-3-1 | 51.49 | 51.25 | 52.33 | 51.66 | 50.73 | 51.75 | 52.06 | 52.23 | 51.85 | 51.71 | 1.55% |  | 0.103411
E-14-1 | 53.68 | 53.55 | 52.5 | 52.62 | 53.2 | 54.44 | 54.84 | 53.95 | 53.56 | 53.59 | 2.18% |  | 0.107187
E-26-1 | 52.64 | 51.06 | 52.04 | 51.84 | 51.16 | 51.48 | 51.83 | 51.38 | 51.79 | 51.69 | 1.53% |  | 0.103382
F-3-1 | 51.99 | 50.5 | 51.63 | 51.08 | 50.46 | 51.17 | 51.88 | 50.76 | 51.7 | 51.24 | 1.49% |  | 0.102482
F-14-1 | 54.32 | 52.48 | 51.36 | 51.37 | 52.15 | 53.33 | 54.24 | 53.08 | 51.38 | 52.63 | 2.81% |  | 0.105269
F-26-1 | 52.35 | 50.58 | 51.36 | 51.26 | 50.13 | 51.22 | 51.9 | 50.17 | 51.74 | 51.19 | 2.17% |  | 0.10238
G-3-1 | 51.53 | 50.46 | 50.72 | 50.99 | 50.24 | 51.14 | 51.5 | 50.51 | 51.77 | 50.98 | 1.5% |  | 0.101969
G-14-1 | 54.01 | 52.13 | 52.14 | 51.09 | 52.27 | 53.56 | 53.6 | 52.74 | 51.17 | 52.52 | 2.78% |  | 0.105047
G-26-1 | 52.27 | 50.83 | 51.72 | 50.74 | 49.83 | 51.16 | 51.54 | 50.35 | 51.29 | 51.08 | 2.39% |  | 0.102162
H-3-1 | 51.97 | 50.6 | 49.88 | 50.93 | 50.26 | 52.23 | 52.43 | 50.5 | 50.32 | 51.01 | 2.5% |  | 0.102027
H-14-1 | 53.13 | 52.26 | 51.76 | 51.12 | 51.77 | 53.56 | 53.75 | 53.26 | 51.18 | 52.42 | 2.51% |  | 0.104842
H-26-1 | 51.47 | 50.59 | 50.51 | 50.47 | 49.97 | 51.47 | 51.86 | 51.99 | 51.21 | 51.06 | 1.98% |  | 0.10212
工位 | SE testing point | [8 empty] | AVE | WIW | WTW
| 1 | 2 | 3 | 4 | 5 | 6 | 7 | 8 | 9
A-3-1 | 1.6344 | 1.634 | 1.6256 | 1.6338 | 1.6356 | 1.6337 | 1.6359 | 1.6278 | 1.6349 | 1.63 | 0.32% | 0.42%
A-14-1 | 1.6348 | 1.631 | 1.64 | 1.6314 | 1.6343 | 1.6393 | 1.6236 | 1.6351 | 1.6267 | 1.63 | 0.5%
A-26-1 | 1.649 | 1.6323 | 1.6218 | 1.6305 | 1.6177 | 1.6409 | 1.6369 | 1.6264 | 1.6354 | 1.63 | 0.96%
B-3-1 | 1.6428 | 1.6216 | 1.6247 | 1.6313 | 1.6293 | 1.6351 | 1.6375 | 1.6368 | 1.646 | 1.63 | 0.75%
B-14-1 | 1.6309 | 1.6341 | 1.6362 | 1.6301 | 1.6314 | 1.6359 | 1.6306 | 1.6321 | 1.6372 | 1.63 | 0.22%
B-26-1 | 1.6422 | 1.6292 | 1.6266 | 1.642 | 1.6354 | 1.6398 | 1.641 | 1.6392 | 1.6345 | 1.64 | 0.48%
C-3-1 | 1.6301 | 1.6345 | 1.6277 | 1.6383 | 1.6349 | 1.6285 | 1.6354 | 1.6241 | 1.6386 | 1.63 | 0.44%
C-14-1 | 1.6382 | 1.6309 | 1.6194 | 1.6313 | 1.6341 | 1.6322 | 1.626 | 1.6355 | 1.6257 | 1.63 | 0.58%
C-26-1 | 1.6519 | 1.6236 | 1.6326 | 1.6276 | 1.6325 | 1.6278 | 1.6378 | 1.6297 | 1.6314 | 1.63 | 0.87%
D-3-1 | 1.6459 | 1.6354 | 1.6274 | 1.6255 | 1.6328 | 1.6332 | 1.6283 | 1.6298 | 1.6329 | 1.63 | 0.62%
D-14-1 | 1.6261 | 1.6307 | 1.6214 | 1.6233 | 1.6371 | 1.6259 | 1.6316 | 1.6358 | 1.6294 | 1.63 | 0.48%
D-26-1 | 1.6415 | 1.6241 | 1.6198 | 1.6367 | 1.6193 | 1.6341 | 1.6272 | 1.6292 | 1.6382 | 1.63 | 0.68%
E-3-1 | 1.6586 | 1.6323 | 1.6309 | 1.6453 | 1.6451 | 1.6361 | 1.6269 | 1.6266 | 1.6447 | 1.64 | 0.98%
E-14-1 | 1.6365 | 1.6189 | 1.6349 | 1.6265 | 1.6224 | 1.6201 | 1.628 | 1.619 | 1.6197 | 1.63 | 0.54%
E-26-1 | 1.6363 | 1.634 | 1.6477 | 1.6287 | 1.6246 | 1.6447 | 1.6359 | 1.6357 | 1.6326 | 1.64 | 0.71%
F-3-1 | 1.6229 | 1.6335 | 1.6336 | 1.641 | 1.6213 | 1.6404 | 1.6268 | 1.6267 | 1.6407 | 1.63 | 0.6%
F-14-1 | 1.6174 | 1.632 | 1.6277 | 1.6332 | 1.6311 | 1.6465 | 1.6235 | 1.6151 | 1.641 | 1.63 | 0.96%
F-26-1 | 1.6339 | 1.6399 | 1.6478 | 1.632 | 1.6355 | 1.6461 | 1.6295 | 1.6388 | 1.6341 | 1.64 | 0.56%
G-3-1 | 1.6339 | 1.6268 | 1.6603 | 1.6395 | 1.6228 | 1.6386 | 1.6272 | 1.6263 | 1.6251 | 1.63 | 1.15%
G-14-1 | 1.6225 | 1.6408 | 1.6341 | 1.6289 | 1.6341 | 1.6299 | 1.634 | 1.6235 | 1.6366 | 1.63 | 0.56%
G-26-1 | 1.6349 | 1.62 | 1.6264 | 1.6287 | 1.6403 | 1.6471 | 1.6461 | 1.6352 | 1.6298 | 1.63 | 0.83%
H-3-1 | 1.6404 | 1.6351 | 1.6237 | 1.6103 | 1.6296 | 1.6339 | 1.6316 | 1.6426 | 1.6367 | 1.63 | 0.99%
H-14-1 | 1.6506 | 1.6291 | 1.6229 | 1.6361 | 1.6465 | 1.6354 | 1.6428 | 1.6321 | 1.6549 | 1.64 | 0.98%
H-26-1 | 1.6366 | 1.6233 | 1.6385 | 1.6309 | 1.627 | 1.6455 | 1.6386 | 1.6351 | 1.6259 | 1.63 | 0.68%

## RUN 21
工位 | SE testing point | [8 empty] | AVE | WIW | WTW | GPC
| 1 | 2 | 3 | 4 | 5 | 6 | 7 | 8 | 9
A-3-1 | 53.39 | 52.3 | 54.14 | 53.27 | 53.14 | 53.02 | 54.67 | 54.46 | 53.91 | 53.59 | 2.21% | 3.6% | 0.107178
A-14-1 | 53.73 | 53.89 | 54.46 | 54.92 | 53.98 | 53.81 | 56.06 | 57.28 | 56.27 | 54.93 | 3.23% |  | 0.109867
A-26-1 | 52.93 | 53.37 | 53.66 | 53.03 | 53.18 | 52.39 | 53.71 | 54.76 | 53.15 | 53.35 | 2.22% |  | 0.106707
B-3-1 | 52.58 | 51.28 | 53.39 | 53.5 | 51.95 | 52.39 | 53.13 | 52.36 | 53.42 | 52.67 | 2.11% |  | 0.105333
B-14-1 | 53.55 | 52.19 | 53.74 | 53.67 | 52.32 | 53.57 | 54.14 | 52.43 | 54.4 | 53.33 | 2.07% |  | 0.106669
B-26-1 | 52.59 | 52.32 | 53.22 | 53.81 | 52.14 | 51.73 | 52.07 | 51.76 | 53.33 | 52.55 | 1.98% |  | 0.105104
C-3-1 | 52.92 | 51.74 | 53.51 | 52.44 | 52.03 | 51.91 | 51.92 | 51.64 | 53.16 | 52.36 | 1.79% |  | 0.104727
C-14-1 | 53.38 | 52.83 | 54.17 | 53.87 | 51.85 | 53.3 | 53.23 | 52.97 | 53.28 | 53.21 | 2.18% |  | 0.106418
C-26-1 | 52.22 | 51.68 | 53.9 | 52.94 | 51.78 | 51.7 | 51.79 | 52.27 | 53.03 | 52.37 | 2.12% |  | 0.104736
D-3-1 | 52.27 | 51.96 | 52.98 | 52.25 | 51.49 | 52.24 | 52.86 | 52.39 | 53.45 | 52.43 | 1.87% |  | 0.104864
D-14-1 | 54.09 | 53.01 | 53.14 | 53.36 | 52.61 | 53.39 | 53.77 | 51.86 | 53.32 | 53.17 | 2.1% |  | 0.106344
D-26-1 | 52.59 | 51.48 | 53.21 | 52.99 | 51.14 | 52.05 | 52.9 | 52.84 | 53.3 | 52.5 | 2.06% |  | 0.105
E-3-1 | 52.51 | 51.18 | 52.5 | 52.31 | 51.43 | 51.35 | 51.7 | 52.17 | 52.08 | 51.91 | 1.28% |  | 0.103829
E-14-1 | 54.71 | 54.35 | 53.1 | 53.85 | 54.43 | 54.64 | 55.1 | 53.63 | 54.24 | 54.23 | 1.84% |  | 0.108456
E-26-1 | 52.38 | 51.71 | 52.42 | 51.99 | 51.67 | 51.8 | 52.22 | 51.7 | 52.49 | 52.04 | 0.79% |  | 0.104084
F-3-1 | 52.41 | 51.02 | 52.34 | 52.11 | 50.75 | 51.96 | 52.03 | 51.23 | 51.84 | 51.74 | 1.6% |  | 0.103487
F-14-1 | 54.29 | 53.86 | 52.3 | 51.33 | 53.2 | 54.22 | 54.32 | 53.85 | 52.83 | 53.36 | 2.8% |  | 0.106711
F-26-1 | 52.14 | 50.41 | 52.31 | 51.39 | 50.15 | 51.73 | 52.42 | 50.78 | 52.2 | 51.5 | 2.2% |  | 0.103007
G-3-1 | 51.71 | 51.13 | 52 | 51.7 | 50.56 | 51.91 | 51.9 | 50.77 | 51.54 | 51.47 | 1.4% |  | 0.102938
G-14-1 | 55.14 | 53.06 | 51.98 | 51.56 | 52.46 | 53.86 | 54.32 | 52.97 | 51.71 | 53.01 | 3.38% |  | 0.106013
G-26-1 | 53.08 | 50.93 | 51.39 | 51.01 | 50.54 | 51.69 | 52.47 | 50.76 | 51.62 | 51.5 | 2.47% |  | 0.102998
H-3-1 | 52.37 | 51.14 | 51.04 | 51.09 | 50.73 | 51.54 | 51.75 | 51.02 | 51.07 | 51.31 | 1.6% |  | 0.102611
H-14-1 | 54.38 | 53.3 | 53.24 | 52.17 | 53.3 | 54.02 | 53.98 | 52.67 | 51.78 | 53.2 | 2.44% |  | 0.106409
H-26-1 | 52.42 | 51.09 | 50.39 | 51.52 | 50.17 | 51.36 | 51.86 | 50.6 | 50.92 | 51.15 | 2.2% |  | 0.102296
工位 | SE testing point | [8 empty] | AVE | WIW | WTW
| 1 | 2 | 3 | 4 | 5 | 6 | 7 | 8 | 9
A-3-1 | 1.6141 | 1.6305 | 1.6033 | 1.632 | 1.6159 | 1.6227 | 1.6185 | 1.6424 | 1.6436 | 1.62 | 1.24% | 0.55%
A-14-1 | 1.6226 | 1.6182 | 1.6194 | 1.6062 | 1.6251 | 1.6297 | 1.6308 | 1.605 | 1.6156 | 1.62 | 0.8%
A-26-1 | 1.616 | 1.6028 | 1.6135 | 1.6357 | 1.6155 | 1.6324 | 1.642 | 1.613 | 1.6352 | 1.62 | 1.21%
B-3-1 | 1.6256 | 1.6357 | 1.6188 | 1.6204 | 1.6232 | 1.6201 | 1.6214 | 1.617 | 1.6248 | 1.62 | 0.58%
B-14-1 | 1.6201 | 1.6276 | 1.6114 | 1.6175 | 1.6219 | 1.6165 | 1.6043 | 1.6308 | 1.6077 | 1.62 | 0.82%
B-26-1 | 1.6273 | 1.615 | 1.6318 | 1.5944 | 1.6199 | 1.6349 | 1.6287 | 1.6278 | 1.606 | 1.62 | 1.25%
C-3-1 | 1.6151 | 1.6341 | 1.6145 | 1.63 | 1.6093 | 1.6371 | 1.6342 | 1.6273 | 1.6181 | 1.62 | 0.86%
C-14-1 | 1.622 | 1.6061 | 1.5964 | 1.6006 | 1.6246 | 1.6226 | 1.6221 | 1.5957 | 1.6169 | 1.61 | 0.9%
C-26-1 | 1.6308 | 1.6363 | 1.6087 | 1.6244 | 1.6136 | 1.6267 | 1.6281 | 1.6132 | 1.6175 | 1.62 | 0.85%
D-3-1 | 1.6263 | 1.619 | 1.6087 | 1.6232 | 1.6202 | 1.6236 | 1.6066 | 1.6041 | 1.6033 | 1.62 | 0.71%
D-14-1 | 1.6233 | 1.6148 | 1.6126 | 1.6031 | 1.609 | 1.6197 | 1.6155 | 1.6287 | 1.6107 | 1.62 | 0.79%
D-26-1 | 1.6208 | 1.6223 | 1.6169 | 1.5969 | 1.628 | 1.6228 | 1.6172 | 1.615 | 1.6104 | 1.62 | 0.96%
E-3-1 | 1.6171 | 1.6237 | 1.618 | 1.6218 | 1.6296 | 1.637 | 1.6299 | 1.6235 | 1.63 | 1.63 | 0.61%
E-14-1 | 1.6234 | 1.6016 | 1.6074 | 1.5949 | 1.5903 | 1.61 | 1.618 | 1.6226 | 1.6023 | 1.61 | 1.03%
E-26-1 | 1.622 | 1.6204 | 1.622 | 1.6103 | 1.613 | 1.6263 | 1.6117 | 1.6238 | 1.6121 | 1.62 | 0.49%
F-3-1 | 1.6275 | 1.6214 | 1.6115 | 1.6097 | 1.6183 | 1.6172 | 1.6162 | 1.6185 | 1.6261 | 1.62 | 0.55%
F-14-1 | 1.6237 | 1.5976 | 1.6056 | 1.6306 | 1.6047 | 1.6128 | 1.6136 | 1.6019 | 1.6009 | 1.61 | 1.02%
F-26-1 | 1.6365 | 1.638 | 1.6116 | 1.6367 | 1.6349 | 1.6272 | 1.6122 | 1.6182 | 1.6107 | 1.63 | 0.84%
G-3-1 | 1.6377 | 1.6039 | 1.6122 | 1.5914 | 1.6114 | 1.6191 | 1.6173 | 1.6142 | 1.6214 | 1.61 | 1.43%
G-14-1 | 1.6057 | 1.6148 | 1.6151 | 1.6108 | 1.6216 | 1.625 | 1.6124 | 1.6108 | 1.6131 | 1.61 | 0.6%
G-26-1 | 1.6058 | 1.6142 | 1.6134 | 1.6227 | 1.6158 | 1.6325 | 1.6113 | 1.6166 | 1.6165 | 1.62 | 0.83%
H-3-1 | 1.6111 | 1.622 | 1.6302 | 1.6045 | 1.6139 | 1.6187 | 1.6239 | 1.6115 | 1.6192 | 1.62 | 0.79%
H-14-1 | 1.6132 | 1.6074 | 1.59 | 1.6081 | 1.5972 | 1.6161 | 1.6194 | 1.6182 | 1.6079 | 1.61 | 0.91%
H-26-1 | 1.6038 | 1.6122 | 1.6303 | 1.6012 | 1.6212 | 1.6294 | 1.6322 | 1.6129 | 1.6299 | 1.62 | 0.96%

## RUN 22
工位 | SE testing point | [8 empty] | AVE | WIW | WTW | GPC
| 1 | 2 | 3 | 4 | 5 | 6 | 7 | 8 | 9
A-3-1 | 52.88 | 52.18 | 53.41 | 53 | 52.75 | 52.81 | 54.24 | 53.77 | 53.88 | 53.21 | 1.94% | 3.01% | 0.106427
A-14-1 | 53.73 | 53.1 | 53.85 | 54.45 | 53.71 | 53.62 | 55.45 | 55.9 | 55.07 | 54.32 | 2.58% |  | 0.10864
A-26-1 | 52.59 | 52.32 | 53 | 52.57 | 52.64 | 52.51 | 53.41 | 53.41 | 52.97 | 52.82 | 1.03% |  | 0.105649
B-3-1 | 52.55 | 51.53 | 53.01 | 52.9 | 51.82 | 52.27 | 52.73 | 51.39 | 53.04 | 52.36 | 1.58% |  | 0.10472
B-14-1 | 53.86 | 52.01 | 53.32 | 53.15 | 52.33 | 53.4 | 53.38 | 52.44 | 53.43 | 53.04 | 1.74% |  | 0.106071
B-26-1 | 52.03 | 51.7 | 53.49 | 52.69 | 51.62 | 52.3 | 51.76 | 52.08 | 52.68 | 52.26 | 1.79% |  | 0.104522
C-3-1 | 52.66 | 51.69 | 52.92 | 52.53 | 51.4 | 52.05 | 52.42 | 51.44 | 52.9 | 52.22 | 1.46% |  | 0.104447
C-14-1 | 53.34 | 51.97 | 53.66 | 52.84 | 51.88 | 53.1 | 53.18 | 51.81 | 52.77 | 52.73 | 1.75% |  | 0.105456
C-26-1 | 52.16 | 51.68 | 52.91 | 52.35 | 51.45 | 51.95 | 52.39 | 51.98 | 52.6 | 52.16 | 1.4% |  | 0.104327
D-3-1 | 52.13 | 52.09 | 52.88 | 52.53 | 51.52 | 52.42 | 51.86 | 51.42 | 52.62 | 52.16 | 1.4% |  | 0.104327
D-14-1 | 53.98 | 52.32 | 52.47 | 52.31 | 52.08 | 53.63 | 53.45 | 52.07 | 52.68 | 52.78 | 1.81% |  | 0.105553
D-26-1 | 52.44 | 51.47 | 52.53 | 52.17 | 51.03 | 51.71 | 51.82 | 51.32 | 51.94 | 51.83 | 1.45% |  | 0.103651
E-3-1 | 52.44 | 51.21 | 52.61 | 51.98 | 51.42 | 51.79 | 52.22 | 52.24 | 51.79 | 51.97 | 1.35% |  | 0.103933
E-14-1 | 54.57 | 53.63 | 52.94 | 52.7 | 53.1 | 54.28 | 54.79 | 54.39 | 52.82 | 53.69 | 1.95% |  | 0.107382
E-26-1 | 52.43 | 50.95 | 52.68 | 51.92 | 50.96 | 51.65 | 52.12 | 51.51 | 52.18 | 51.82 | 1.67% |  | 0.103644
F-3-1 | 52.46 | 51.07 | 52 | 51.58 | 50.7 | 51.77 | 51.57 | 50.64 | 51.68 | 51.5 | 1.77% |  | 0.102993
F-14-1 | 54.34 | 53.08 | 51.95 | 51.77 | 52.65 | 53.46 | 53.96 | 53.18 | 51.62 | 52.89 | 2.57% |  | 0.10578
F-26-1 | 52.63 | 51.14 | 52.05 | 51.22 | 50.43 | 51.73 | 51.99 | 50.23 | 51.73 | 51.46 | 2.33% |  | 0.102922
G-3-1 | 52.18 | 51.04 | 51.43 | 51.02 | 50.39 | 51.96 | 51.72 | 50.25 | 51.4 | 51.27 | 1.88% |  | 0.102531
G-14-1 | 54.4 | 53.22 | 51.74 | 51.24 | 52.4 | 54.13 | 54.06 | 52.61 | 51.32 | 52.79 | 2.99% |  | 0.105582
G-26-1 | 52.07 | 50.85 | 51.1 | 50.96 | 49.92 | 51.94 | 52.27 | 50.32 | 51.12 | 51.17 | 2.3% |  | 0.102344
H-3-1 | 51.99 | 50.85 | 50.94 | 50.78 | 50.71 | 52.32 | 52.27 | 50.43 | 51.25 | 51.28 | 1.84% |  | 0.102564
H-14-1 | 54.17 | 52.87 | 52.01 | 51.47 | 53.2 | 54.22 | 54.2 | 53.1 | 51.32 | 52.95 | 2.74% |  | 0.105902
H-26-1 | 52.07 | 50.75 | 51.15 | 51.12 | 50.31 | 51.79 | 52.37 | 50.63 | 50.84 | 51.23 | 2.01% |  | 0.102451
工位 | SE testing point | [8 empty] | AVE | WIW | WTW
| 1 | 2 | 3 | 4 | 5 | 6 | 7 | 8 | 9
A-3-1 | 1.6324 | 1.6342 | 1.6293 | 1.6324 | 1.6347 | 1.6266 | 1.6285 | 1.6388 | 1.6318 | 1.63 | 0.37% | 0.35%
A-14-1 | 1.6235 | 1.6329 | 1.627 | 1.6146 | 1.636 | 1.6368 | 1.6261 | 1.6298 | 1.6343 | 1.63 | 0.68%
A-26-1 | 1.6351 | 1.6307 | 1.627 | 1.6343 | 1.6328 | 1.6302 | 1.6387 | 1.638 | 1.6346 | 1.63 | 0.36%
B-3-1 | 1.6394 | 1.6325 | 1.6319 | 1.6272 | 1.6332 | 1.6338 | 1.6271 | 1.6462 | 1.6261 | 1.63 | 0.62%
B-14-1 | 1.6187 | 1.6394 | 1.6294 | 1.6281 | 1.629 | 1.6204 | 1.6194 | 1.631 | 1.6291 | 1.63 | 0.64%
B-26-1 | 1.6384 | 1.6361 | 1.6255 | 1.6281 | 1.6382 | 1.6263 | 1.6401 | 1.63 | 1.6337 | 1.63 | 0.45%
C-3-1 | 1.6271 | 1.6272 | 1.6307 | 1.6338 | 1.6345 | 1.6373 | 1.6299 | 1.6354 | 1.6285 | 1.63 | 0.31%
C-14-1 | 1.6361 | 1.6423 | 1.6091 | 1.6265 | 1.6357 | 1.6321 | 1.6349 | 1.6341 | 1.6367 | 1.63 | 1.02%
C-26-1 | 1.6333 | 1.6292 | 1.6338 | 1.6296 | 1.6309 | 1.6302 | 1.6169 | 1.6256 | 1.6288 | 1.63 | 0.52%
D-3-1 | 1.629 | 1.626 | 1.6268 | 1.6243 | 1.6322 | 1.6275 | 1.6423 | 1.6332 | 1.6287 | 1.63 | 0.55%
D-14-1 | 1.6251 | 1.6367 | 1.6415 | 1.6328 | 1.6347 | 1.6219 | 1.626 | 1.6327 | 1.6308 | 1.63 | 0.6%
D-26-1 | 1.6264 | 1.6304 | 1.6282 | 1.6318 | 1.6355 | 1.6326 | 1.6319 | 1.6374 | 1.6443 | 1.63 | 0.55%
E-3-1 | 1.6251 | 1.6354 | 1.6251 | 1.6372 | 1.6349 | 1.6316 | 1.6224 | 1.628 | 1.645 | 1.63 | 0.69%
E-14-1 | 1.633 | 1.6188 | 1.6183 | 1.6197 | 1.6256 | 1.6231 | 1.6201 | 1.6073 | 1.6359 | 1.62 | 0.88%
E-26-1 | 1.634 | 1.6345 | 1.6217 | 1.6332 | 1.6329 | 1.6421 | 1.621 | 1.6337 | 1.6282 | 1.63 | 0.65%
F-3-1 | 1.6195 | 1.624 | 1.631 | 1.6291 | 1.6271 | 1.6284 | 1.6363 | 1.6266 | 1.6381 | 1.63 | 0.57%
F-14-1 | 1.6266 | 1.624 | 1.625 | 1.6168 | 1.6273 | 1.6332 | 1.6247 | 1.6233 | 1.6301 | 1.63 | 0.5%
F-26-1 | 1.6294 | 1.6259 | 1.624 | 1.6351 | 1.6307 | 1.6352 | 1.6344 | 1.6408 | 1.6282 | 1.63 | 0.51%
G-3-1 | 1.6347 | 1.6312 | 1.624 | 1.6339 | 1.6341 | 1.6271 | 1.6301 | 1.6404 | 1.6316 | 1.63 | 0.5%
G-14-1 | 1.6296 | 1.6265 | 1.6306 | 1.6279 | 1.6379 | 1.6178 | 1.6284 | 1.635 | 1.6251 | 1.63 | 0.62%
G-26-1 | 1.6456 | 1.6324 | 1.6256 | 1.6239 | 1.6462 | 1.6344 | 1.63 | 1.633 | 1.6322 | 1.63 | 0.68%
H-3-1 | 1.6333 | 1.637 | 1.6207 | 1.6259 | 1.6298 | 1.6236 | 1.6257 | 1.6422 | 1.6168 | 1.63 | 0.78%
H-14-1 | 1.6252 | 1.6319 | 1.6307 | 1.6283 | 1.6206 | 1.6161 | 1.6247 | 1.6224 | 1.6271 | 1.63 | 0.49%
H-26-1 | 1.6304 | 1.6331 | 1.6136 | 1.6069 | 1.6326 | 1.6449 | 1.6237 | 1.6253 | 1.6217 | 1.63 | 1.17%